## Sheet1
Temperature	340
Beta	0.03
Er	30

	nn	0	1	2	3	4	5 / Both interaction models / delta nn / Repulsion per nn / Acceptance ratio
	0	1	0.36	0.13	0.05	0.02	0.01
	1	2.78	1	0.36	0.13	0.05	0.02
	2	7.75	2.78	1	0.36	0.13	0.05
	3	21.58	7.75	2.78	1	0.36	0.13
	4	60.08	21.58	7.75	2.78	1	0.36
	5	167.27	60.08	21.58	7.75	2.78	1

						Old		New
Old	delta nn			Er	Prob.		n	Er	Prob.	Er	Prob.
						0			30	1
	0	0	0	0	0.83		0.01	540.05	0.831667	30	0.99
	1	-0.41	0.41	11.88	0.67	10.92	0.1	59.34	0.816667	30	0.9
	2	-0.35	0.35	10.15	0.5		0.2	32.69	0.800000	30	0.81
	3	-0.37	0.37	10.73	0.33		0.3	23.85	0.783333	30	0.74
	4	-0.45	0.45	13.12	0.17		0.4	19.46	0.766667	30	0.66
						0.5	16.86	0.750000	30	0.6
						0.6	15.15	0.733333	30	0.54
Old interaction model / delta nn / Repulsion per nn / Acceptance ratio						0.7	13.94	0.716667	30	0.49
						0.8	13.06	0.700000	30	0.44
						0.9	12.4	0.683333	30	0.4
						1	11.88	0.666667	30	0.36
						1.1	11.47	0.650000	30	0.32
						1.2	11.15	0.633333	30	0.29
						1.3	10.9	0.616667	30	0.26
						1.4	10.69	0.600000	30	0.24
						1.5	10.53	0.583333	30	0.22
						1.6	10.4	0.566667	30	0.19
						1.7	10.3	0.550000	30	0.18
						1.8	10.23	0.533333	30	0.16
						1.9	10.18	0.516667	30	0.14
						2	10.15	0.500000	30	0.13
						2.1	10.14	0.483333	30	0.12
						2.2	10.15	0.466667	30	0.11
						2.3	10.17	0.450000	30	0.09
						2.4	10.21	0.433333	30	0.09
						2.5	10.26	0.416667	30	0.08
						2.6	10.33	0.400000	30	0.07
						2.7	10.4	0.383333	30	0.06
						2.8	10.5	0.366667	30	0.06
						2.9	10.61	0.350000	30	0.05
						3	10.73	0.333333	30	0.05
						3.1	10.87	0.316667	30	0.04
						3.2	11.02	0.300000	30	0.04
						3.3	11.2	0.283333	30	0.03
						3.4	11.39	0.266667	30	0.03
						3.5	11.6	0.250000	30	0.03
						3.6	11.84	0.233333	30	0.03
						3.7	12.11	0.216667	30	0.02
						3.8	12.41	0.200000	30	0.02
						3.9	12.74	0.183333	30	0.02
New interaction model / delta nn / Repulsion per nn / Acceptance ratio						4	13.12	0.166667	30	0.02
						4.1	13.56	0.150000	30	0.02
						4.2	14.06	0.133333	30	0.01
						4.3	14.64	0.116667	30	0.01
						4.4	15.33	0.100000	30	0.01
						4.5	16.18	0.083333	30	0.01
						4.6	17.25	0.066667	30	0.01
						4.7	18.67	0.050000	30	0.01
						4.8	20.76	0.033333	30	0.01
						4.9	24.48	0.016667	30	0.01
						4.99	37.56	0.001667	30	0.01
						4.99900	50.99	0.000167	30	0.01
						4.99990	64.47	0.000017	30	0.01
						4.99999	77.96	0.000002	30	0.01
						5			30	0.01
						5.1			30	0.01
						5.2			30	0
						5.3			30	0
						5.4			30	0
						5.5			30	0
						5.6			30	0
						5.7			30	0
						5.8			30	0
						5.9			30	0
						6			30	0